## Feuil1
[8 empty] | PF | [5 empty] | ACP |  |  |  | Phosphate
Date | Prod. (t) | CS ACP (t) | CS Phos. (t) | CS Fuel (t) | CSP ACP (t/t) | CSP Phos. (t/t) | CSP Fuel (Kg/t) | P2O5 T | P2O5 SE+C | P2O5 SE | H2O | AL à l'Eau | AL à l'Acétone | Densité | P2O5 | TS | H2SO4 | P2O5 | H2O
2025-08-18 | 300 | 117.82946 | 155 | 26.83767 | 0.3927649 | 0.5166667 | 89.45889 | 46.93 | 43.34 | 40.38 | 1.53 | 3.25 | 3.9 | 1505 | 42.32 | 1.3 | 41.41 | 29.66 | 3.35
2025-08-19 | 370 | 143.517696 | 203 | 16.074 | 0.3878857 | 0.5486486 | 43.44324 | 47.03 | 42.46 | 39.67 | 2.03 | 3.01 | 2.98 | 1502.33 | 42.63 | 1.15 | 39.69 | 30 | 1.26
2025-08-20 | 800 | 311.2655 | 441 | 19.864 | 0.3890818 | 0.55125 | 24.83 | 47.04 | 42.74 | 39.47 | 2.03 | 2.8 | 2.56 | 1507.57 | 42.84 | 1 | 41.02 | 29.76 | 1.26
2025-08-21 | 1300 | 502.1671 | 733 | 29.274 | 0.3862824 | 0.5638462 | 22.51846 | 47.55 | 43.41 | 40.52 | 2.17 | 2.42 | 2.28 | 1524.14 | 44.28 | 0.77 | 42.97 | 29.86 | 1.32
2025-08-22 | 330 | 126.4119813 | 185 | 11.771 | 0.38306661 | 0.5606061 | 35.6697 | 46.81 | 42.15 | 38.82 | 1.67 | 2.61 | 2.44 | 1525.5 | 44.31 | 0.62 | 44.43 | 29.64 | 1.36
2025-08-23 | 1400 | 543.26762 | 775 | 26.178 | 0.3880483 | 0.5535714 | 18.69857 | 47.14 | 43.69 | 41.4 | 2.33 | 2.36 | 2.08 | 1524.83 | 44.54 | 0.61 | 43.94 | 29.82 | 1.27
2025-08-24 | 1500 | 581.4356 | 856 | 20.571 | 0.3876237 | 0.5706667 | 13.714 | 47.49 | 43.77 | 42.57 | 3.24 | 3.4 | 3.15 | 1517 | 44.16 | 0.6 | 43.42 | 29.84 | 1.32
2025-08-25 | 1250 | 484.0527 | 704 | 25.988 | 0.3872422 | 0.5632 | 20.7904 | 47.53 | 44.01 | 41.89 | 2.69 | 2.39 | 2.86 | 1514.83 | 44.2 | 0.58 | 43.21 | 29.83 | 1.2
2025-08-26 | 700 | 272.4967 | 410 | 15.676 | 0.389281 | 0.5857143 | 22.39429 | 48.27 | 44.83 | 42.93 | 2.42 | 2.3725 | 2.05 | 1523.25 | 44.84 | 0.49 | 45.13 | 30.02333 | 1.35
2025-08-27 | 1400 | 543.537 | 714 | 29.321 | 0.3882407 | 0.51 | 20.94357 | 47.83 | 44.63 | 42.53 | 2.27 | 2.441818 | 2.8 | 1501.33 | 44.04 | 0.49 | 43.97 | 30.044 | 1.26
2025-08-28 | 1450 | 562.7427923 | 826 | 32.264 | 0.3880985 | 0.5696552 | 22.25103 | 47.45 | 44.06 | 41.89 | 1.99 | 2.554 | 2.37 | 1482 | 42.52 | 0.52 | 45.01 | 29.825 | 1.34
2025-08-29 | 1500 | 582.3537 | 761 | 29.231 | 0.3882358 | 0.5073333 | 19.48733 | 48.16 | 44.63 | 42.22 | 1.86 | 2.507273 | 2.27 | 1513.1 | 44.75 | 0.52 | 43.39 | 30.28 | 1.255
2025-08-30 | 2100 | 814.0016 | 1058 | 31.939 | 0.3876198 | 0.5038095 | 15.20905 | 48.06 | 45.18 | 43.57 | 3.27 | 2.56 | 2.61 | 1538.38 | 45.38 | 0.47 | 44.5 | 30.255 | 1.365
2025-08-31 | 2050 | 794.1083 | 1636.7 | 39.239 | 0.3873699 | 0.7983902 | 19.14098 | 48.26 | 45.67 | 44.17 | 3.83 | 2.897 | 2.77 | 1567 | 47.36 | 0.44 | 44.55 | 30.255 | 1.296
2025-09-01 | 1600 | 524.354 | 842 | 28.04 | 0.3277212 | 0.52625 | 17.525 | 47.65 | 43.95 | 41.64 | 1.93 | 2.362 | 2.625 | 1553.5 | 46.43 | 0.41 | 45.03 | 30.082 | 1.22
2025-09-02 | 705 | 236.145432 | 363 | 15.459 | 0.3349581 | 0.5148936 | 21.92766 | 48.2 | 44.8 | 42.1 | 1.82 | 2.14 | 2.625 | 1555 | 46.32 | 0.38 | 44.69 | 30.4 | 1.32
2025-09-03 | 1950 | 679.7759 | 891 | 38.669 | 0.348603 | 0.4569231 | 19.83026 | 47.8 | 44.36 | 42.36 | 2.73 | 2.14 | 2.625 | 1535.83 | 44.75 | 1.17 | 46.81 | 30.41 | 1.378333
2025-09-04 | 1055 | 378.3344 | 459 | 25.523 | 0.3586108 | 0.4350711 | 24.19242 | 48.07 | 44.73 | 42.66 | 2.19 | 2.972 | 2.75 | 1563 | 46.19 | 1.07 | 49.29 | 30.08 | 1.275
2025-09-05 | 2050 | 710.585856 | 975 | 39.059 | 0.3466272 | 0.4756098 | 19.05317 | 48.08 | 45.03 | 42.91 | 2.58 | 3.264 | 2.916667 | 1554.29 | 46.32 | 1.05 | 49.11 | 30.202 | 1.312
2025-09-06 | 1640 | 578.3088192 | 754 | 35.729 | 0.3526273 | 0.4597561 | 21.78598 | 48.37 | 45.95 | 43.55 | 2.48 | 3.322222 | 3.106667 | 1580 | 46.69 | 0.83 | 49.69 | 30.558 | 1.288
2025-09-07 | 1700 | 599.382 | 787 | 35.248 | 0.3525776 | 0.4629412 | 20.73412 | 48.39 | 46.09 | 43.29 | 2.58 | 2.65 | 2.615 | 1559.86 | 47.09 | 0.48 | 49.41 | 30.492 | 1.296
2025-09-08 | 1600 | 572.5738 | 720 | 27.568 | 0.3578586 | 0.45 | 17.23 | 48.42 | 45.76 | 42.83 | 2.32 | 2.78 | 2.216667 | 1563.33 | 47.14 | 0.76 | 48.7 | 30.19333 | 1.271667
2025-09-09 | 1000 | 362.5383 | 440 | 27.819 | 0.3625383 | 0.44 | 27.819 | 48.59 | 45.96 | 43.47 | 1.96 | 2.63 | 2.64 | 1557.8 | 46.45 | 0.82 | 49.03 | 30.24 | 1.323333
2025-09-10 | 390 | 138.8136 | 185 | 9.739 | 0.3559323 | 0.474359 | 24.97179 | 48.75 | 46.24 | 43.9 | 1.82 | 2.6 | 2.065 | 1563.33 | 46.73 | 1.05 | 50.14 | 29.78 | 1.46
2025-09-11 | 2000 | 680.9016 | 972 | 39.555 | 0.3404508 | 0.486 | 19.7775 | 47.94 | 45.56 | 43.22 | 3.51 | 2.417143 | 1.805 | 1545.5 | 45.85 | 1.06 | 48.24 | 30.5425 | 1.525
2025-09-12 | 1480 | 516.3722109 | 696 | 32.77 | 0.3489001425 | 0.4702703 | 22.14189 | 48.24 | 45.67 | 43.39 | 3.09 | 2.74 | 2.89 | 1540.5 | 46.62 | 0.65 | 47.02 | 30.41 | 1.465
2025-09-13 | 2000 | 696.3637 | 963 | 44.067 | 0.3481818 | 0.4815 | 22.0335 | 48.47 | 46.06 | 43.62 | 3.32 | 3.372727 | 2.935 | 1531.17 | 46.03 | 0.68 | 46.82 | 30.345 | 1.396667
2025-09-14 | 1900 | 651.7186 | 943 | 36.409 | 0.3430098 | 0.4963158 | 19.16263 | 48.4 | 46.32 | 43.97 | 4.23 | 3.484 | 3.345 | 1523.33 | 45.56 | 0.59 | 48.19 | 30.35333 | 1.291667
2025-09-15 | 1900 | 619.224 | 1042 | 38.236 | 0.3259074 | 0.5484211 | 20.12421 | 48.35 | 45.73 | 43.24 | 2.01 | 2.217273 | 1.65 | 1485.63 | 43.74 | 0.47 | 47.29 | 30.51667 | 1.238333
2025-09-16 | 2000 | 668.0113 | 1048 | 39.547 | 0.3340057 | 0.524 | 19.7735 | 48.27 | 45.54 | 42.42 | 2.55 | 2.757273 | 2.7 | 1500.4 | 43.99 | 0.35 | 47.2 | 30.24167 | 1.316667
2025-09-17 | 300 | 101.9358648 | 149 | 6.048 | 0.339786216 | 0.4966667 | 20.16 | 48.1 | 45.62 | 42.72 | 2.42 | 2.37 | 2.7 | 1503 | 44.04 | 0.31 | 47.29 | 30.24167 | 1.316667
2025-09-18 | 2300 | 759.418 | 1203 | 35.399 | 0.3301818 | 0.5230435 | 15.39087 | 48 | 45.59 | 42.79 | 2.31 | 2.204444 | 1.606667 | 1501.8 | 46.01 | 0.29 | 44.87 | 30.5075 | 1.3325
2025-09-19 | 2100 | 691.3359 | 1131 | 37.051 | 0.3292076 | 0.5385714 | 17.64333 | 48.33 | 45.71 | 42.64 | 2 | 2.375 | 1.685 | 1514.17 | 44.68 | 0.34 | 46.64 | 30.398 | 1.268
2025-09-20 | 1500 | 501.2082306 | 779 | 32.176 | 0.3341388204 | 0.5193333 | 21.45067 | 48.22 | 45.5 | 42.37 | 2.64 | 2.268571 | 1.875 | 1518 | 44.92 | 0.35 | 47.04 | 30.33 | 1.21
2025-09-21 | 1500 | 476.8491 | 863 | 35.003 | 0.3178994 | 0.5753333 | 23.33533 | 48.31 | 45.47 | 42.26 | 2.51 | 1.877778 | 1.616667 | 1531.6 | 45.83 | 0.33 | 47.24 | 30.4 | 1.3175
2025-09-22 | 1200 | 401.1208 | 622 | 25.856 | 0.3342673 | 0.5183333 | 21.54667 | 48.22 | 45.58 | 42.41 | 2.57 | 2.22125 | 1.985 | 1530.2 | 45.83 | 0.31 | 47.16 | 30.396 | 1.254
2025-09-23 | 2020 | 708.9897 | 963 | 41.447 | 0.350985 | 0.4767327 | 20.51832 | 48.6 | 45.65 | 42.73 | 2.82 | 2.32 | 2.305 | 1517.33 | 45.23 | 0.32 | 45.97 | 30.356 | 1.242
2025-09-24 | 2010 | 681.1696 | 999 | 36.61 | 0.3388903 | 0.4970149 | 18.21393 | 48.07 | 45.59 | 42.83 | 2.37 | 2.441818 | 2.045 | 1539.5 | 45.66 | 0.29 | 46.21 | 30.446 | 1.294
2025-09-25 | 700 | 239.8904992 | 341 | 12.045 | 0.3427007 | 0.4871429 | 17.20714 | 48.16 | 45.64 | 42.54 | 1.98 | 1.946667 | 1.54 | 1528 | 46.04 | 0.28 | 46.06 | 30.44333 | 1.273333
2025-09-26 | 1600 | 552.3946 | 799 | 28.088 | 0.3452466 | 0.499375 | 17.555 | 48.78 | 45.57 | 43.04 | 2.39 | 2.657143 | 1.92 | 1519.4 | 45.5 | 0.28 | 45.66 | 30.512 | 1.288
2025-09-27 | 2100 | 734.1327 | 1029 | 36.17 | 0.349587 | 0.49 | 17.22381 | 48.44 | 45.91 | 42.96 | 2.81 | 2.630909 | 2.19 | 1512 | 44.75 | 0.29 | 46.47 | 30.54833 | 1.306667
2025-09-28 | 2120 | 730.2409 | 1114 | 36.437 | 0.3444533 | 0.5254717 | 17.18726 | 48.45 | 45.54 | 42.35 | 2.77 | 2.668 | 2 | 1525.17 | 45.38 | 0.32 | 46.71 | 30.45833 | 1.306667
2025-09-29 | 2000 | 696.1405 | 1053 | 34.464 | 0.3480703 | 0.5265 | 17.232 | 39.76 | 37.2 | 33.9 | 2.82 | 2.161 | 1.79 | 1517.8 | 45.46 | 0.41 | 46.67 | 30.3375 | 1.415
2025-09-30 | 820 | 296.7702 | 396 | 18.829 | 0.3619148 | 0.4829268 | 22.9622 | 49.34 | 45.7 | 42.4 | 2.82 | 2.161 | 1.79 | 1517.8 | 45.46 | 0.41 | 46.67 | 30.3375 | 1.415
2025-10-01 | 200 | 72.96811 | 94 | 4.076 | 0.3648405 | 0.47 | 20.38 | 49.3 | 46.22 | 44.31 | 2.49 | 2.94 | 2.635 | 1514.67 | 44.2 | 0.46 | 45.24 | 30.495 | 1.41
2025-10-02 | 2010 | 741.1903 | 951 | 43.034 | 0.3687514 | 0.4731343 | 21.40995 | 49.55 | 45.37 | 42.49 | 2.47 | 2.104 | 1.62 | 1512.67 | 44.59 | 0.62 | 46.38 | 30.02 | 1.29
2025-10-03 | 2020 | 733.6999296 | 993 | 41.982 | 0.3632178 | 0.4915842 | 20.78317 | 49.56 | 45.41 | 42.35 | 2.57 | 1.747273 | 1.695 | 1524 | 45.12 | 0.67 | 46.72 | 30.01 | 1.408
2025-10-04 | 970 | 326.0584 | 496 | 19.725 | 0.3361427 | 0.5113402 | 20.33505 | 47.68 | 45.38 | 42.21 | 2.57 | 1.747273 | 1.695 | 1530.8 | 45.61 | 0.71 | 46.65 | 30.322 | 1.316
2025-10-05 | 1120 | 377.0172 | 588 | 23.808 | 0.3366225 | 0.525 | 21.25714 | 48.15 | 45.27 | 42.34333 | 2.99 | 2.253333 | 1.8 | 1521.83 | 45.46 | 0.68 | 46.63 | 30.41333 | 1.301667
2025-10-06 | 1800 | 622.9915846 | 881 | 39.168 | 0.3461064 | 0.4894444 | 21.76 | 48 | 45.44 | 42.52 | 2.49 | 2.03 | 1.91 | 1522 | 45.43 | 0.61 | 46.47 | 30.35 | 1.52
2025-10-07 | 1010 | 331.4448 | 559 | 23.678 | 0.3281632 | 0.5534653 | 23.44356 | 48.07 | 45.13 | 42.16 | 2.32 | 2.03 | 1.91 | 1520.83 | 45.22 | 0.56 | 46.39 | 30.2 | 1.338
2025-10-08 | 1600 | 562.1017 | 765 | 36.535 | 0.3513136 | 0.478125 | 22.834375 | 48.11 | 45.28 | 42.23 | 1.63 | 1.26 | 1.015 | 1516.5 | 44.5 | 0.66 | 45.65 | 30.16 | 1.456
2025-10-09 | 730 | 253.4074934 | 360 | 15.902 | 0.3471336 | 0.4931507 | 21.78356 | 48.25 | 45.38 | 42.36 | 1.45 | 1.26 | 1.015 | 1538 | 45.52 | 0.69 | 46.55 | 30.45 | 1.425
2025-10-10 | 2000 | 718.3805 | 993 | 35.918 | 0.3591902 | 0.4965 | 17.959 | 47.95 | 45.18 | 42.4 | 2.44 | 2.133636 | 1.985 | 1549 | 46.24 | 0.86 | 46.63 | 30.37167 | 1.458333
2025-10-11 | 1470 | 531.6755 | 733 | 30.195 | 0.361684 | 0.4986395 | 20.54082 | 48.24 | 45.27 | 42.16 | 3.37 | 2.426667 | 2.06 | 1542.33 | 45.9 | 0.83 | 47.29 | 30.33833 | 1.515
2025-10-12 | 1800 | 646.9517 | 895 | 38.342 | 0.3594176 | 0.4972222 | 21.30111 | 47.92 | 45.19 | 42.26 | 2.5 | 2.015455 | 1.875 | 1525.17 | 45.51 | 0.63 | 46.96 | 30.18833 | 1.99
2025-10-13 | 1000 | 368.79732 | 528 | 23.549 | 0.36879732 | 0.528 | 23.549 | 49.58 | 45.28 | 42.2 | 1.35 | 1.787143 | 1.705 | 1516 | 45.05 | 0.59 | 46.25 | 30.01 | 2.1925
2025-10-14 | 700 | 273.06192 | 374 | 16.192 | 0.3900885 | 0.5342857 | 23.13143 | 49.56 | 45.15 | 42.16 | 2.17 | 1.902 | 1.46 | 1516 | 45.03 | 0.59 | 46.47 | 30.02 | 2.62
2025-10-15 | 2010 | 773.278248 | 1018 | 43.128 | 0.3847155 | 0.5064677 | 21.45672 | 49.02 | 45.14 | 42.31 | 2.95 | 1.954444 | 1.775 | 1516 | 45.3 | 0.41 | 46.47 | 30.32 | 2.025
2025-10-16 | 2000 | 775.501146 | 1010 | 42.701 | 0.387750573 | 0.505 | 21.3505 | 49.11 | 45.48 | 42.89 | 3.59 | 2.56 | 2.165 | 1519 | 45.18 | 0.65 | 47.04 | 30.01 | 2.121667
2025-10-17 | 1800 | 702.7273728 | 911 | 39.835 | 0.390404096 | 0.5061111 | 22.13056 | 48.88 | 45.17 | 42.71 | 3.27 | 2.367 | 1.9 | 1536 | 45.03 | 1.39 | 49.65 | 30.04 | 1.825
2025-10-18 | 1170 | 455.3098005 | 592 | 27.971 | 0.3891537 | 0.5059829 | 23.90684 | 48.7 | 45.21 | 42.56286 | 3.22 | 3.16 | 3.01 | 1545 | 45.13 | 1.69 | 49.59 | 30.01 | 1.466
2025-10-19 | 1020 | 391.596156 | 515 | 22.14 | 0.3839178 | 0.504902 | 21.70588 | 48.24 | 45.2 | 42.39286 | 2 | 1.967143 | 1.53 | 1530 | 45.22 | 1.61 | 50.32 | 30.04 | 1.388
2025-10-20 | 1210 | 461.9815245 | 670 | 31.611 | 0.3818029 | 0.553719 | 26.12479 | 49.33 | 45.12 | 42.23 | 2.29 | 1.844286 | 1.24 | 1515 | 44.13 | 1.11 | 49.5 | 30.02 | 1.44
2025-10-21 | 1820 | 706.2359651 | 964 | 43.142 | 0.3880417 | 0.5296703 | 23.7044 | 49.24 | 45.32 | 42.44 | 2.6 | 2.544 | 2 | 1523 | 44.89 | 0.8 | 49.49 | 30.01 | 1.404
2025-10-22 | 2050 | 787.7589 | 1030 | 39.288 | 0.3842726 | 0.502439 | 19.16488 | 48.19 | 45.19 | 42.15 | 2.6 | 2.231429 | 1.38 | 1518.83 | 45.26 | 0.76 | 49 | 30.04 | 1.316667
2025-10-23 | 800 | 307.4646498 | 401 | 19.327 | 0.3843308 | 0.50125 | 24.15875 | 48.15 | 45.09 | 42.15 | 1.97 | 2.48 | 1.73 | 1517 | 44.94 | 0.78 | 49.59 | 30.05 | 1.37
2025-10-24 | 2010 | 773.2186925 | 1009 | 43.186 | 0.3846859 | 0.50199 | 21.48557 | 48.22 | 45.04 | 42.08 | 3.18 | 1.78 | 1.66 | 1517 | 44.75 | 0.62 | 48.6 | 30.03 | 1.38
2025-10-25 | 1400 | 544.04313 | 734 | 35.199 | 0.3886022 | 0.5242857 | 25.14214 | 49.17 | 45.26 | 42.01 | 1.96 | 2.016 | 1.865 | 1516 | 44.25 | 0.51 | 48.43 | 30.02 | 1.456667
2025-10-26 | 1600 | 623.013696 | 840 | 38.173 | 0.38938356 | 0.525 | 23.858125 | 49.26 | 45.2 | 41.79 | 2.17 | 2.016 | 1.865 | 1517 | 44.16 | 0.64 | 49.01 | 30.04 | 1.47
2025-10-27 | 1800 | 698.6383 | 909 | 41.106 | 0.3881324 | 0.505 | 22.83667 | 48.61 | 43.67 | 40.19 | 2.39 | 2.331818 | 2.105 | 1515.17 | 44.77 | 0.65 | 48.6 | 30.03 | 1.443333
2025-10-28 | 700 | 264.97785 | 398 | 19.961 | 0.3785398 | 0.5685714 | 28.51571 | 49.46 | 45.16 | 42.18 | 2.06 | 3.723333 | 3.95 | 1516 | 44.25 | 0.63 | 48.52 | 30.03 | 1.4775
2025-10-29 | 1700 | 652.6373686 | 927 | 40.215 | 0.3839043 | 0.5452941 | 23.65588 | 49.32 | 45.26 | 42.19 | 2.61 | 3.723333 | 3.95 | 1517 | 44.17 | 0.91 | 48.52 | 30.01 | 1.458
2025-10-30 | 2070 | 795.96192 | 1144 | 43.937 | 0.3845227 | 0.552657 | 21.2256 | 49.57 | 45.4 | 42.19 | 2.79 | 3.076364 | 3.05 | 1534 | 44.16 | 1.02 | 49.16 | 30.05 | 1.85
2025-10-31 | 2000 | 738.9089 | 2021 | 49.856 | 0.3694545 | 1.0105 | 24.928 | 48.24 | 45.22 | 42.24 | 2.78 | 3.2 | 2.985 | 1552 | 44.88 | 0.86 | 49.26 | 30.03 | 1.85
2025-11-01 | 1650 | 647.670681 | 928 | 39.045 | 0.3925277 | 0.5624242 | 23.66364 | 49.68 | 45.25 | 42.44 | 2.72 | 3.10875 | 3.11 | 1554 | 45.85 | 0.93 | 49.9 | 28.35 | 1.85
2025-11-02 | 1760 | 692.9213634 | 969 | 37.45 | 0.3937053 | 0.5505682 | 21.27841 | 49.6 | 45.15 | 42.34 | 3.48 | 3.10875 | 3.11 | 1557 | 46.07 | 0.72 | 49.66 | 28.54 | 1.954
2025-11-03 | 700 | 272.8176408 | 379 | 16.427 | 0.3897395 | 0.5414286 | 23.46714 | 49.3 | 45.14 | 42.21 | 2.53 | 2.663333 | 1.93 | 1558 | 45.72 | 0.49 | 49.91 | 28.76 | 2.49
2025-11-04 | 2000 | 785.8227936 | 1079 | 43.499 | 0.3929113968 | 0.5395 | 21.7495 | 49.32 | 45.19 | 42.49 | 3.14 | 3.238182 | 3.63 | 1558 | 46.02 | 0.55 | 49.42 | 28.72 | 2.193333
2025-11-05 | 1620 | 640.3600476 | 1305.2 | 39.958 | 0.39528398 | 0.805679 | 24.66543 | 49.42 | 45.13 | 42.15 | 2.6 | 3.018 | 3.46 | 1539 | 45.08 | 0.48 | 48.67 | 28.65 | 1.966667
2025-11-06 | 1800 | 714.994623 | 973 | 42.792 | 0.397219235 | 0.5405556 | 23.77333 | 49.64 | 45.24 | 42.18 | 3.05 | 3.193 | 3.44 | 1511 | 44.1 | 0.71 | 46.4 | 28.52 | 1.591667
2025-11-07 | 1800 | 703.6686756 | 1012 | 42.065 | 0.390927042 | 0.5622222 | 23.36944 | 49.61 | 45.17 | 42.15 | 2.77 | 3.182727 | 3.395 | 1502 | 43.02 | 0.66 | 45.9 | 28.5 | 1.588333
2025-11-08 | 1600 | 629.2343 | 1374 | 35.842 | 0.3932715 | 0.85875 | 22.40125 | 49.53 | 45.14 | 42.32 | 2.74 | 3.182727 | 3.395 | 1505.83 | 43.89 | 0.9 | 46.15 | 28.72 | 1.7275
2025-11-09 | 0 | 0 | 0 | 2.159
2025-11-10 | 500 | 194.29872 | 280 | 9.192 | 0.38859744 | 0.56 | 18.384 | 49.4 | 44.3 | 41.79 | 2.47 | 2.746667 | 2.745 | 1502 | 43.12 | 0.79 | 44.24 | 28.55 | 1.825
2025-11-11 | 300 | 116.4968128 | 169 | 6.88 | 0.3883227 | 0.5633333 | 22.93333 | 49.45 | 45.02 | 42.01 | 3.4 | 2.746667 | 2.745 | 1501 | 42.88 | 0.84 | 42.23 | 28.5 | 1.78
2025-11-12 | 800 | 291.624 | 422.1979 | 19.88 | 0.36453 | 0.5277474 | 24.85 | 47.1 | 42.05 | 35.42 | 1.49 | 0.564 | 3.19 | 1501.67 | 42.78 | 1 | 42.36 | 28.095 | 1.71
2025-11-13 | 1010 | 362.1663 | 961.6019 | 23.292 | 0.3585805 | 0.9520811 | 23.06139 | 44.43 | 39.89 | 30.59 | 1 | 0.564 | 3.19 | 1509 | 42.65 | 0.77 | 42.15 | 28.56 | 1.522
2025-12-22 | 900 | 353.8257 | 458.3241 | 24.621 | 0.3931397 | 0.5092489 | 27.35667 | 49.13 | 43.73 | 40.66 | 2.25 | 2.5925 | 3.065 | 1514 | 43.73 | 0.87 | 49.49 | 29.995 | 1.735
2025-12-23 | 1300 | 503.5476 | 663.2868 | 24.899 | 0.3873443 | 0.5102206 | 19.15308 | 48.49 | 43.58 | 40.75 | 2.98 | 2.73 | 3.02 | 1530 | 43.47 | 0.72 | 50.51 | 29.68 | 1.766667
2025-12-24 | 1010 | 387.6595 | 516.0734 | 23.843 | 0.3838212 | 0.5109638 | 23.60693 | 48.11 | 43.26 | 40.05 | 3.15 | 2.86 | 2.71 | 1537 | 43.74 | 0.75 | 49.98 | 29.5 | 1.77
2025-12-25 | 800 | 315.1396 | 381.0179 | 19.816 | 0.3939245 | 0.4762724 | 24.77 | 48.65 | 46.02 | 42.21 | 2.81 | 2.98 | 3.02 | 1635 | 47.14 | 0.61 | 49.49 | 29.54 | 1.85
2025-12-26 | 300 | 116.8725 | 147.2989 | 7.106 | 0.3895751 | 0.4909963 | 23.68667 | 48.65 | 46.02 | 42.21 | 2.81 | 2.98 | 3.02 | 1635 | 47.14 | 0.61 | 49.49 | 29.54 | 1.85
2025-12-27 | 1260 | 489.1193 | 668.2512 | 32.495 | 0.3881899 | 0.5303581 | 25.78968 | 49.5 | 45.89 | 42.36 | 2.8 | 2.55 | 2.83 | 1633 | 48.27 | 0.55 | 50.47 | 29.37 | 1.7
2025-12-28 | 1330 | 261.036 | 1553.248 | 25.662 | 0.1962676 | 1.167855 | 19.29474 | 49.65 | 46.1 | 42.36 | 3.27 | 2.55 | 2.83 | 1640 | 48.39 | 0.53 | 49.49 | 29.7 | 1.83
2025-12-29 | 1520 | 589.6768 | 808.7813 | 36.85 | 0.3879453 | 0.5320929 | 24.24342 | 49.65 | 46.05 | 42.34 | 2.76 | 2.86 | 3.01 | 1629 | 49.06 | 0.55 | 50.47 | 29.63 | 1.81
2025-12-30 | 600 | 239.874 | 282.3645 | 14.9 | 0.39979 | 0.4706075 | 24.83333 | 49.1 | 46 | 42.25 | 2.64 | 2.81 | 3 | 1637 | 48.53 | 0.57 | 49.49 | 29.7 | 1.65
2025-12-31 | 1420 | 549.4492 | 1285.684 | 43.06 | 0.3869361 | 0.9054114 | 30.32394 | 49.57 | 46.03 | 42.31 | 2.64 | 2.67 | 2.81 | 1637 | 48.87 | 0.58 | 50.47 | 29.5 | 1.73
2026-01-01 | 1200 | 458.9535 | 642.7361 | 30.085 | 0.3824613 | 0.5356134 | 25.07083 | 49.28 | 46 | 42.65 | 2.61 | 2.81 | 3 | 1637 | 48.53 | 0.57 | 49.49 | 29.7 | 1.65
2026-01-02 | 940 | 366.4468 | 473.1675 | 24.067 | 0.389837 | 0.5033697 | 25.60319 | 49.35 | 46.02 | 42.91 | 2.79 | 2.85 | 3 | 1635 | 48.71 | 0.55 | 50.51 | 30.29 | 1.77
2026-01-03 | 1340 | 526.3499 | 662.4578 | 37.78 | 0.3927985 | 0.4943715 | 28.19403 | 49.25 | 45.96 | 42.81 | 3.1 | 2.84 | 3 | 1637 | 48.72 | 0.53 | 50.47 | 30.02 | 1.6
2026-01-04 | 140 | 58.75878 | 57.14836 | 6.43 | 0.4197055 | 0.4082026 | 45.92857 | 49.43 | 46 | 42.86 | 3.21 | 3.24 | 2.98 | 1637 | 48.89 | 0.52 | 49.49 | 30.25 | 1.69
2026-01-05 | 300 | 120.0727 | 142.2806 | 8.268 | 0.4002422 | 0.4742687 | 27.56 | 49.43 | 46 | 42.86 | 3.21 | 3.24 | 2.98 | 1636 | 48.78 | 0.61 | 50.47 | 30.14 | 1.7
2026-01-06 | 1800 | 715.4103 | 862.1969 | 41.259 | 0.3974502 | 0.4789983 | 22.92167 | 49.31 | 46.02 | 42.91 | 2.79 | 2.85 | 3 | 1635 | 48.52 | 0.55 | 50.51 | 30.15 | 1.71
2026-01-07 | 0 | 0 | 0 | 0
2026-01-08 | 1310 | 502.7637 | 667.3983 | 35.344 | 0.383789 | 0.5094644 | 26.98015 | 48.81 | 45.83 | 40.53 | 2.79 | 2.92 | 3.45 | 1638 | 48.75 | 0.45 | 49.98 | 29.95 | 1.67
2026-01-09 | 1630 | 654.8001 | 777.6362 | 39.851 | 0.4017178 | 0.4770775 | 24.44847 | 49.65 | 46.23 | 42.71 | 2.93 | 3.05 | 2.84 | 1637 | 48.84 | 0.42 | 49.98 | 30.16 | 1.71
2026-01-10 | 1480 | 603.4869 | 682.2996 | 39.958 | 0.4077614 | 0.4610133 | 26.99865 | 49.65 | 45.96 | 42.86 | 2.9 | 3.32 | 3.07 | 1640 | 48.94 | 0.42 | 49.98 | 29.9 | 1.5
2026-01-11 | 1800 | 531.3216 | 878.2183 | 41.33 | 0.2951787 | 0.4878991 | 22.96111 | 43.5 | 40.03 | 37.42 | 3.45 | 3.98 | 4.22 | 1639 | 48.92 | 0.42 | 49.98 | 29.92 | 1.65
2026-01-12 | 600 | 211.6201 | 377.7041 | 12.846 | 0.3527002 | 0.6295068 | 21.41 | 49.35 | 46.05 | 43.99 | 3.79 | 4.12 | 4.29 | 1634 | 48.91 | 0.5 | 50.51 | 30.12 | 1.73
2026-01-13 | 1900 | 528.9795 | 1409.426 | 45.372 | 0.2784103 | 0.7418033 | 23.88 | 49.51 | 45.92 | 43.09 | 2.84 | 3.71 | 3.96 | 1642 | 49.1 | 0.56 | 50.47 | 30.19 | 2.12
2026-01-14 | 1000 | 388.6185 | 514.897 | 21.47 | 0.3886185 | 0.514897 | 21.47 | 49.51 | 45.92 | 43.09 | 2.84 | 3.71 | 3.96 | 1642 | 49.1 | 0.56 | 50.47 | 30.19 | 2.12
2026-01-15 | 900 | 343.8879 | 486.2288 | 20.169 | 0.3820977 | 0.5402542 | 22.41 | 49.51 | 45.92 | 43.09 | 2.84 | 3.71 | 3.96 | 1644 | 49.31 | 0.42 | 50.51 | 29.98 | 1.95
2026-01-16 | 1520 | 558.6811 | 862.7411 | 32.683 | 0.3675534 | 0.5675928 | 21.50197 | 52.86 | 50.02 | 47.19 | 2.99 | 3.348889 | 3.696667 | 1646 | 49.15 | 0.36 | 50.56 | 29.84 | 2.041667
2026-01-17 | 200 | 76.7033 | 102.8194 | 4.574 | 0.3835165 | 0.5140972 | 22.87 | 52.86 | 50.02 | 47.19 | 2.99 | 3.348889 | 3.696667 | 1646 | 49.15 | 0.36 | 50.56 | 29.84 | 2.041667
2026-01-18 | 460 | 178.8728 | 239.1348 | 9.976 | 0.388854 | 0.5198583 | 21.68696 | 53.54 | 50.03 | 47.32 | 3.35 | 3.98 | 4.22 | 1645 | 49.2 | 0.5 | 51.5 | 29.92 | 1.65
2026-01-19 | 1600 | 523.4223 | 932.8955 | 34.472 | 0.3271389 | 0.5830597 | 21.545 | 49.64 | 45.98 | 43.41 | 3.35 | 3.9 | 4.15 | 1645 | 49.14 | 0.5 | 50.47 | 29.94 | 1.9
2026-01-20 | 1380 | 501.8501 | 712.6919 | 37.84 | 0.3636595 | 0.5164434 | 27.42029 | 49.56 | 45.06 | 42.93 | 3.67 | 3.61 | 3.74 | 1635 | 49.2 | 0.52 | 50.96 | 30.13 | 1.74
2026-01-21 | 1060 | 383.964 | 602.7345 | 24.648 | 0.3622302 | 0.5686174 | 23.25283 | 49.61 | 45.67 | 42.83 | 3.37 | 2.96 | 3.13 | 1638 | 49.19 | 0.44 | 50.96 | 30.11 | 1.8
2026-01-22 | 1600 | 600.0356 | 847.7582 | 27.799 | 0.3750223 | 0.5298489 | 17.374375 | 49.65 | 45.51 | 42.98 | 3.12 | 2.91 | 3.02 | 1642 | 49.09 | 0.42 | 50.51 | 29.98 | 1.75
2026-01-23 | 500 | 184.1976 | 276.3456 | 12.184 | 0.3683952 | 0.5526913 | 24.368 | 49.65 | 45.57 | 43.05 | 2.97 | 2.99 | 3.07 | 1613 | 48.09 | 0.7 | 50.51 | 29.94 | 1.72
2026-01-24 | 1000 | 372.7675 | 540.6238 | 23.428 | 0.3727675 | 0.5406238 | 23.428 | 49.61 | 45.82 | 43.34 | 3.64 | 3.34 | 3.72 | 1629 | 48.75 | 0.72 | 50.47 | 29.72 | 1.8
2026-01-25 | 1400 | 514.8775 | 771.2987 | 33.118 | 0.3677697 | 0.5509277 | 23.65571 | 49.43 | 46.02 | 43.21 | 3.24 | 3.52 | 3.81 | 1635 | 48.73 | 0.43 | 49.89 | 29.72 | 1.8
2026-01-26 | 1400 | 533.1076 | 716.1604 | 32.833 | 0.3807912 | 0.5115431 | 23.45214 | 49.6 | 45.69 | 43.22 | 3.35 | 3.98 | 4.22 | 1631 | 48.4 | 0.5 | 49.49 | 29.82 | 1.865
2026-01-27 | 1600 | 530.0501 | 844 | 33.266 | 0.3312813 | 0.5275 | 20.79125 | 48.21 | 45.62 | 43.14 | 3.86 | 3.51 | 3.4 | 1630 | 49.81 | 0.54 | 50.47 | 29.82 | 1.83
2026-01-28 | 1050 | 380.1 | 487.2 | 23.633 | 0.362 | 0.464 | 22.50762 | 48.25 | 45.49 | 43.2 | 3.76 | 3.63 | 3.49 | 1632 | 49.75 | 0.53 | 50.42 | 29.78 | 1.75
2026-01-29 | 1500 | 546 | 693 | 30.998 | 0.364 | 0.462 | 20.66533 | 48.11 | 45.67 | 43.2 | 3.52 | 3.75 | 3.62 | 1631 | 49.6 | 0.53 | 50.42 | 29.77 | 1.75
2026-01-30 | 1510 | 546.62 | 702.15 | 25.349 | 0.362 | 0.465 | 16.78742 | 48.15 | 45.7 | 43.06 | 3.66 | 3.66 | 3.52 | 1633 | 49.72 | 0.48 | 50.96 | 29.72 | 1.76
2026-01-31 | 1700 | 619.28 | 1310.65 | 18.49 | 0.3642824 | 0.7709706 | 10.87647 | 48.25 | 45.68 | 43.22 | 3.78 | 3.95 | 3.71 | 1640 | 50.22 | 0.44 | 50 | 29.8 | 1.76
2026-02-01 | 1600 | 579.2 | 744 | 35.28 | 0.362 | 0.465 | 22.05 | 48.02 | 45.83 | 43.11 | 3.42 | 3.05 | 3.6 | 1652 | 50.31 | 0.45 | 49.98 | 29.82 | 1.75
2026-02-02 | 600 | 218.4 | 279.6 | 13.71 | 0.364 | 0.466 | 22.85 | 48.01 | 45.83 | 43.11 | 3.42 | 3.05 | 3.6 | 1650 | 50.33 | 0.45 | 49.98 | 29.8 | 1.75
2026-02-03 | 1600 | 580.8 | 744 | 32.243 | 0.363 | 0.465 | 20.151875 | 48.32 | 45.73 | 43.21 | 3.32 | 3.35 | 3.6 | 1650 | 50.18 | 0.45 | 49.98 | 29.86 | 1.55
2026-02-04 | 1800 | 655.2 | 838.8 | 41.488 | 0.364 | 0.466 | 23.04889 | 48.12 | 45.6 | 43.03 | 3.32 | 3.46 | 3.7 | 1650 | 50.36 | 0.42 | 49.98 | 30.25 | 1.55
2026-02-05 | 1900 | 693.5 | 881.6 | 41.851 | 0.365 | 0.464 | 22.02684 | 48.27 | 44.92 | 42.04 | 2.93 | 3.47 | 3.86 | 1638 | 50.76 | 0.48 | 50.96 | 30.36 | 1.81
2026-02-06 | 2000 | 722.3531 | 926.4164 | 42.5041 | 0.3611766 | 0.4632082 | 21.25205 | 48.34 | 45.44 | 42.16 | 2.96 | 3.21 | 3.86 | 1630 | 50.17 | 0.51 | 50.47 | 30.07 | 1.55
2026-02-07 | 2000 | 729.7543 | 935.7029 | 44.39473 | 0.3648772 | 0.4678514 | 22.19736 | 48.27 | 45.32 | 42.24 | 3.12 | 3.21 | 3.45 | 1633 | 50.15 | 0.48 | 50.47 | 29.95 | 1.57
2026-02-08 | 1900 | 691.7841 | 882.9221 | 37.77378 | 0.3640969 | 0.4646959 | 19.88094 | 48.37 | 45.47 | 42.67 | 3.19 | 3.29 | 3.51 | 1626 | 50.07 | 0.43 | 50.47 | 29.89 | 1.61
2026-02-09 | 2000 | 731.2047 | 934.3328 | 36.46774 | 0.3656024 | 0.4671664 | 18.23387 | 48.24 | 45.63 | 42.52 | 2.31 | 3.18 | 2.84 | 1634 | 49.83 | 0.33 | 49.98 | 29.75 | 1.63
2026-02-10 | 300 | 108.0191 | 139.9703 | 6.526419 | 0.3600636 | 0.4665678 | 21.75473 | 48.24 | 45.63 | 42.52 | 1.74 | 3.18 | 2.84 | 1634 | 49.83 | 0.33 | 49.98 | 29.75 | 1.63
2026-02-11 | 1800 | 650.1238 | 834.5366 | 33.1545 | 0.3611799 | 0.4636314 | 18.41917 | 48.44 | 45.62 | 42.93 | 2.9 | 3.2 | 3.5 | 1628 | 49.98 | 0.44 | 49.98 | 30.1 | 1.6
2026-02-12 | 2010 | 729.9219 | 932.1168 | 37.68591 | 0.3631452 | 0.4637397 | 18.74921 | 48.52 | 45.49 | 42.53 | 2.54 | 3.02 | 3.27 | 1620 | 49.8 | 0.37 | 49 | 30.1 | 1.6
2026-02-13 | 2180 | 788.3029 | 1012.423 | 41.24309 | 0.3616068 | 0.4644143 | 18.91885 | 48.46 | 45.52 | 42.03 | 2.72 | 3.24 | 3.68 | 1610 | 49.81 | 0.41 | 48.92 | 30.14 | 1.86
2026-02-14 | 2020 | 732.2503 | 943.8437 | 40.85289 | 0.3625002 | 0.4672494 | 20.2242 | 48.42 | 45.06 | 42.08 | 2.61 | 3.51 | 3.86 | 1628 | 50.31 | 0.33 | 49.98 | 30.05 | 1.71
2026-02-15 | 1360 | 494.6378 | 633.7224 | 26.69727 | 0.3637042 | 0.4659724 | 19.63035 | 48.3 | 45.34 | 42.21 | 2.84 | 3.57 | 3.91 | 1621 | 50.12 | 0.32 | 49.49 | 29.95 | 1.79
2026-02-16 | 360 | 130.8504 | 167.2386 | 7.3224 | 0.3634732 | 0.4645515 | 20.34 | 48.3 | 45.34 | 42.21 | 2.84 | 3.57 | 3.91 | 1621 | 50.12 | 0.32 | 49.49 | 29.95 | 1.79
2026-02-17 | 2000 | 722.449 | 928.1863 | 38.10137 | 0.3612245 | 0.4640932 | 19.05069 | 48.29 | 45.71 | 42.16 | 2.96 | 3.45 | 3.86 | 1629 | 50.38 | 0.43 | 49 | 29.91 | 1.6
2026-02-18 | 2010 | 726.6168 | 930.3054 | 40.40073 | 0.3615009 | 0.4628385 | 20.09987 | 48.12 | 45.6 | 43.03 | 3.32 | 3.46 | 3.7 | 1634 | 50.41 | 0.35 | 47.04 | 30.11 | 1.71
2026-02-19 | 1130 | 412.1379 | 526.8097 | 22.78578 | 0.3647238 | 0.4662033 | 20.16441 | 48.3 | 45.3 | 42.15 | 3.35 | 3.12 | 3.3 | 1633 | 50.44 | 0.36 | 49 | 30.2 | 1.5
2026-02-20 | 1780 | 648.681 | 833.0248 | 34.36153 | 0.3644275 | 0.4679914 | 19.30423 | 47.99 | 44.73 | 41.78 | 2.15 | 2.89 | 3.12 | 1633 | 50.44 | 0.35 | 49 | 30.11 | 1.5
2026-02-21 | 2020 | 730.8731 | 940.6202 | 39.5138 | 0.3618184 | 0.4656536 | 19.56129 | 48.39 | 45.27 | 42.13 | 2.48 | 3.12 | 3.74 | 1624 | 50.6 | 0.4 | 49 | 30.2 | 1.7
2026-02-22 | 2000 | 805.9398 | 3959.968 | 160.1089 | 0.4029699 | 1.979984 | 80.05447 | 48.29 | 45.31 | 42.37 | 2.57 | 3.19 | 3.85 | 1624 | 50.36 | 0.42 | 48.51 | 30.06 | 1.56
2026-02-23 | 0 | 0 | 0 | 1
2026-02-24 | 0 | 0 | 0 | 2.653
2026-02-25 | 1160 | 424.1847 | 538.4764 | 26.1116 | 0.3656765 | 0.4642038 | 22.51 | 48.42 | 45.06 | 42.08 | 2.61 | 3.51 | 3.86 | 1634 | 50.24 | 0.39 | 47.53 | 30.05 | 1.62
2026-02-26 | 2350 | 848.1795 | 1094.39 | 44.14496 | 0.3609275 | 0.4656979 | 18.78509 | 48.07 | 45.22 | 42.56 | 2.52 | 3.041818 | 3.37 | 1628 | 50.06 | 0.38 | 49 | 30.08 | 1.59
2026-02-27 | 2400 | 874.2339 | 1114.012 | 44.13524 | 0.3642641 | 0.4641718 | 18.38968 | 48.25 | 45.2 | 42.33 | 2.92 | 3.1 | 3.37 | 1628 | 49.95 | 0.32 | 48.51 | 30.05 | 1.69
2026-02-28 | 1900 | 677.4018 | 995.9814 | 46.2982 | 0.3565273 | 0.5242008 | 24.36747 | 48.28 | 45.31 | 42.46 | 3.02 | 3.15 | 3.48 | 1625 | 50.1 | 0.35 | 49 | 30.12 | 1.69